## p-PbTe
T | Material | T | Seebeck | resistivity | thermal cond. | zT | max red eff | s | u | red eff | uk dT (dx) | Jl (x) | F | efficiency | ZT
(C) |  | (K) | (µV/K) | (10-3 Ω cm) | (W/m K) |  |  | (1/V) | (1/V) |  | (A/cm) | (A/cm) | (V)
27 | p-PbTe(Mg,Na) | 300 | 105.84288 | 0.71097 | 2.52012 | 0.1875737 | 4.295% | 2.826787 | 2 | 3.95% |  | 0 | 0.531752864
52 | p-PbTe(Mg,Na) | 325 | 118.54799 | 0.74737 | 2.28957 | 0.2669206 | 5.908% | 3.259328 | 2.019577 | 5.115% | 1.208025 | 1.208025 | 0.5336813 | 0.3613% | 0.198559
77 | p-PbTe(Mg,Na) | 350 | 130.94969 | 0.80931 | 2.0883 | 0.3551151 | 7.583% | 3.580309 | 2.040366 | 6.3% | 1.110607 | 2.318633 | 0.5359406 | 0.7814% | 0.2264612
102 | p-PbTe(Mg,Na) | 375 | 141.64474 | 0.89998 | 1.93777 | 0.4314168 | 8.943% | 3.697859 | 2.060349 | 7.362% | 1.031672 | 3.350305 | 0.5384714 | 1.248% | 0.2538743
127 | p-PbTe(Mg,Na) | 400 | 153.66718 | 1.01364 | 1.79235 | 0.519895 | 10.43% | 3.788061 | 2.084297 | 8.558% | 0.9660341 | 4.316339 | 0.5412449 | 1.754% | 0.2814766
152 | p-PbTe(Mg,Na) | 425 | 165.99303 | 1.14327 | 1.68133 | 0.6092098 | 11.84% | 3.806628 | 2.110958 | 9.793% | 0.910626 | 5.226965 | 0.5442655 | 2.299% | 0.3102198
177 | p-PbTe(Mg,Na) | 450 | 178.09133 | 1.28183 | 1.56895 | 0.7096734 | 13.33% | 3.837542 | 2.139557 | 11.1% | 0.8632595 | 6.090225 | 0.5475275 | 2.881% | 0.3402287
202 | p-PbTe(Mg,Na) | 475 | 190.94814 | 1.43125 | 1.48517 | 0.8147658 | 14.79% | 3.827244 | 2.172343 | 12.48% | 0.8228946 | 6.913119 | 0.5510329 | 3.499% | 0.3717335
227 | p-PbTe(Mg,Na) | 500 | 205.09443 | 1.58578 | 1.39765 | 0.9489348 | 16.53% | 3.862051 | 2.211139 | 14.07% | 0.7895871 | 7.702706 | 0.5548028 | 4.155% | 0.4052832
252 | p-PbTe(Mg,Na) | 525 | 218.59598 | 1.73775 | 1.33192 | 1.083873 | 18.15% | 3.865034 | 2.251836 | 15.64% | 0.761208 | 8.463914 | 0.5588449 | 4.848% | 0.4410242
277 | p-PbTe(Mg,Na) | 550 | 229.48065 | 1.89739 | 1.26279 | 1.208835 | 19.56% | 3.852296 | 2.288834 | 17.06% | 0.7361979 | 9.200112 | 0.563118 | 5.57% | 0.4782255
302 | p-PbTe(Mg,Na) | 575 | 238.62074 | 2.06149 | 1.21272 | 1.309611 | 20.63% | 3.788005 | 2.32364 | 18.29% | 0.7135302 | 9.913642 | 0.5675662 | 6.31% | 0.5160686
327 | p-PbTe(Mg,Na) | 600 | 247.00232 | 2.22113 | 1.16368 | 1.416269 | 21.7% | 3.741094 | 2.358737 | 19.51% | 0.6953425 | 10.60898 | 0.5721571 | 7.062% | 0.5542452
352 | p-PbTe(Mg,Na) | 625 | 253.60139 | 2.37438 | 1.13133 | 1.496386 | 22.48% | 3.659259 | 2.390304 | 20.52% | 0.6811297 | 11.29011 | 0.5768577 | 7.819% | 0.5924608
377 | p-PbTe(Mg,Na) | 650 | 258.34211 | 2.52061 | 1.09149 | 1.576806 | 23.23% | 3.604305 | 2.417171 | 21.44% | 0.6678176 | 11.95793 | 0.5816292 | 8.575% | 0.6303376
402 | p-PbTe(Mg,Na) | 675 | 262.3243 | 2.66045 | 1.07173 | 1.629072 | 23.71% | 3.509602 | 2.442764 | 22.18% | 0.6570376 | 12.61497 | 0.5864412 | 9.325% | 0.6676397
427 | p-PbTe(Mg,Na) | 700 | 266.23065 | 2.79774 | 1.04245 | 1.701185 | 24.34% | 3.453119 | 2.469613 | 22.99% | 0.6490539 | 13.26402 | 0.5912832 | 10.07% | 0.704412
452 | p-PbTe(Mg,Na) | 725 | 269.18885 | 2.9363 | 1.03019 | 1.736738 | 24.65% | 3.352647 | 2.493917 | 23.56% | 0.642957 | 13.90698 | 0.5961376 | 10.8% | 0.7405732
477 | p-PbTe(Mg,Na) | 750 | 268.88545 | 3.08125 | 1.01861 | 1.727671 | 24.57% | 3.230948 | 2.504549 | 23.75% | 0.6400459 | 14.54703 | 0.6009375 | 11.51% | 0.7753312
502 | p-PbTe(Mg,Na) | 775 | 267.86146 | 3.23769 | 1.01077 | 1.699161 | 24.33% | 3.09699 | 2.512297 | 23.76% | 0.6363142 | 15.18334 | 0.6056347 | 12.2% | 0.8081927
527 | p-PbTe(Mg,Na) | 800 | 268.35449 | 3.42159 | 1.00839 | 1.669749 | 24.07% | 2.952888 | 2.528209 | 23.75% | 0.636097 | 15.81944 | 0.6102205 | 12.86% | 0.8392144

## n-PbTe
T | Material | T | Seebeck | resistivity | thermal cond. | zT | max red eff | s | u | red eff | uk dT (dx) | Jl (x) | F | efficiency | ZT
(C) |  | (K) | (µV/K) | (10-3 Ω cm) | (W/m K) |  |  | (1/V) | (1/V) |  | (A/cm) | (A/cm) | (V)
27 | n-PbTe(I=0.12%) | 300 | -81.47189 | 0.30585851 | 3.322892 | 0.1959296 | 4.47% | -3.828955 | -2 | 3.498% |  | 0 | -0.5244416
52 | n-PbTe(I=0.12%) | 325 | -89.34738 | 0.3470667 | 2.997536 | 0.2493846 | 5.561% | -4.055347 | -2.011973 | 4.227% | -1.584593 | -1.584593 | -0.5260624 | 0.3081% | 0.1669168
77 | n-PbTe(I=0.12%) | 350 | -97.3285 | 0.3987534 | 2.72293 | 0.3053566 | 6.652% | -4.183828 | -2.025128 | 4.995% | -1.443156 | -3.027749 | -0.5278608 | 0.6478% | 0.1841966
102 | n-PbTe(I=0.12%) | 375 | -105.4316 | 0.4611451 | 2.491446 | 0.3628141 | 7.723% | -4.233929 | -2.039599 | 5.804% | -1.324479 | -4.352228 | -0.5298293 | 1.017% | 0.2021409
127 | n-PbTe(I=0.12%) | 400 | -113.6608 | 0.53446852 | 2.296158 | 0.4210734 | 8.763% | -4.225022 | -2.055509 | 6.65% | -1.225165 | -5.577394 | -0.5319618 | 1.414% | 0.2207787
152 | n-PbTe(I=0.12%) | 425 | -122.0078 | 0.6189502 | 2.130848 | 0.479685 | 9.765% | -4.173754 | -2.07297 | 7.531% | -1.14212 | -6.719514 | -0.534253 | 1.836% | 0.2401264
177 | n-PbTe(I=0.12%) | 450 | -130.452 | 0.7148166 | 1.990002 | 0.5383516 | 10.73% | -4.09351 | -2.092074 | 8.443% | -1.072552 | -7.792066 | -0.5366979 | 2.284% | 0.2601873
202 | n-PbTe(I=0.12%) | 475 | -138.9606 | 0.8222944 | 1.868813 | 0.5968752 | 11.65% | -3.9947 | -2.112893 | 9.38% | -1.013979 | -8.806045 | -0.5392911 | 2.754% | 0.2809521
227 | n-PbTe(I=0.12%) | 500 | -147.4882 | 0.94161025 | 1.763178 | 0.6551149 | 12.53% | -3.885228 | -2.135463 | 10.33% | -0.9642254 | -9.77027 | -0.5420266 | 3.244% | 0.3023986
252 | n-PbTe(I=0.12%) | 525 | -155.9775 | 1.072991 | 1.669699 | 0.7129337 | 13.37% | -3.770885 | -2.159783 | 11.3% | -0.9214237 | -10.69169 | -0.5448976 | 3.754% | 0.3244916
277 | n-PbTe(I=0.12%) | 550 | -164.3585 | 1.216662 | 1.585685 | 0.7701235 | 14.18% | -3.655643 | -2.185797 | 12.27% | -0.8840217 | -11.57572 | -0.5478962 | 4.281% | 0.3471818
302 | n-PbTe(I=0.12%) | 575 | -172.5492 | 1.372851 | 1.509149 | 0.8263007 | 14.94% | -3.541845 | -2.213382 | 13.22% | -0.8507887 | -12.4265 | -0.551013 | 4.822% | 0.3704035
327 | n-PbTe(I=0.12%) | 600 | -180.455 | 1.54178468 | 1.43881 | 0.8807686 | 15.66% | -3.430321 | -2.242333 | 14.15% | -0.820827 | -13.24733 | -0.554237 | 5.376% | 0.3940708
352 | n-PbTe(I=0.12%) | 625 | -187.9692 | 1.723689 | 1.374093 | 0.9323483 | 16.32% | -3.320453 | -2.272345 | 15.04% | -0.7935883 | -14.04092 | -0.5575548 | 5.939% | 0.418072
377 | n-PbTe(I=0.12%) | 650 | -194.9726 | 1.918791 | 1.315128 | 0.979186 | 16.9% | -3.210197 | -2.302993 | 15.86% | -0.7688929 | -14.80981 | -0.5609499 | 6.508% | 0.44226
402 | n-PbTe(I=0.12%) | 675 | -201.334 | 2.127316 | 1.262749 | 1.018565 | 17.38% | -3.096107 | -2.333717 | 16.58% | -0.7469534 | -15.55677 | -0.5644014 | 7.08% | 0.4664398
427 | n-PbTe(I=0.12%) | 700 | -206.9094 | 2.34949279 | 1.218497 | 1.046792 | 17.72% | -2.973428 | -2.363809 | 17.16% | -0.728399 | -16.28516 | -0.5678826 | 7.65% | 0.4903508
452 | n-PbTe(I=0.12%) | 725 | -211.543 | 2.585546 | 1.184618 | 1.059266 | 17.86% | -2.836395 | -2.392402 | 17.54% | -0.714297 | -16.99946 | -0.5713587 | 8.211% | 0.5136441
477 | n-PbTe(I=0.12%) | 750 | -215.0664 | 2.835704 | 1.164064 | 1.050918 | 17.77% | -2.678879 | -2.418473 | 17.65% | -0.7061673 | -17.70563 | -0.5747838 | 8.758% | 0.5358528
502 | n-PbTe(I=0.12%) | 775 | -217.2988 | 3.100191 | 1.160491 | 1.017153 | 17.36% | -2.495539 | -2.440864 | 17.36% | -0.705982 | -18.41161 | -0.5780976 | 9.281% | 0.5563581
527 | n-PbTe(I=0.12%) | 800 | -218.0473 | 3.37923556 | 1.178261 | 0.9552818 | 16.61% | -2.283414 | -2.458316 | 16.54% | -0.7161423 | -19.12775 | -0.5812203 | 9.769% | 0.5743484